## Sheet1
CV i vs E
V | µA
-0.700042 | -111.373
-0.650042 | 45.6645
-0.60012 | 151.399
-0.550119 | 230.745
-0.500119 | 295.094
-0.450197 | 349.435
-0.400197 | 397.867
-0.350197 | 438.68
-0.300275 | 476.713
-0.250275 | 510.516
-0.200274 | 541.76
-0.150352 | 568.607
-0.100352 | 590.732
-0.0504303 | 611.474
-0.000430107 | 630.119
0.0495701 | 654.628
0.099493 | 730.255
0.149493 | 900.439
0.199493 | 1073.25
0.249415 | 1090.55
0.299416 | 1005.63
0.349416 | 933.007
0.399338 | 896.624
0.449338 | 888.756
0.499338 | 899.771
0.54926 | 926.665
0.59926 | 965.48
0.649261 | 1012.21
0.699183 | 1059.99
0.749183 | 1111.34
0.799183 | 1169.14
0.849105 | 1233.46
0.899105 | 1311.81
0.949027 | 1404.12
0.999027 | 1525.1
0.949027 | 910.166
0.899105 | 508.477
0.849105 | 227.619
0.799183 | 26.6314
0.749183 | -119.806
0.699183 | -226.952
0.649261 | -305.153
0.59926 | -365.759
0.54926 | -412.394
0.499338 | -447.347
0.449338 | -473.287
0.399338 | -491.168
0.349416 | -505.044
0.299416 | -513.484
0.249415 | -525.882
0.199493 | -561.12
0.149493 | -664.403
0.099493 | -839.785
0.0495701 | -938.682
-0.000430107 | -888.136
-0.0504303 | -811.365
-0.100352 | -764.683
-0.150352 | -743.797
-0.200274 | -740.269
-0.250275 | -748.613
-0.300275 | -761.059
-0.350197 | -775.936
-0.400197 | -793.674
-0.450197 | -811.413
-0.500119 | -830.725
-0.550119 | -851.182
-0.60012 | -872.544
-0.650042 | -894.001