## Fixed at 46 freqs S1
Fixed at 46 freqs
freq / Hz | neg. Phase / ° | Idc / uA | Z / Ohm | Z' / Ohm | Z'' / Ohm | Cs / F
10000 | 0.7442768 | 118.1846 | 56.40066 | 56.3959 | 0.7326285 | 46032.41
7742.637 | 0.8586886 | 106.1683 | 56.48474 | 56.47839 | 0.8465019 | 41180.98
5994.842 | 0.7774177 | 96.4408 | 56.63001 | 56.6248 | 0.7683606 | 28941.61
4641.589 | 0.8217859 | 88.28688 | 56.73077 | 56.72493 | 0.8136541 | 23729.38
3593.814 | 0.8805909 | 81.51579 | 56.94274 | 56.93602 | 0.8751305 | 19760.97
2782.559 | 0.7939908 | 75.55533 | 56.97364 | 56.96817 | 0.7895015 | 13803.12
2154.435 | 0.8917333 | 70.3578 | 57.08992 | 57.08301 | 0.8884936 | 12027.28
1668.101 | 0.90391 | 65.92322 | 57.33421 | 57.32708 | 0.9044789 | 9479.829
1291.55 | 0.8415645 | 61.86962 | 57.44014 | 57.43395 | 0.8436546 | 6846.295
1000 | 0.9379263 | 58.24566 | 57.51586 | 57.50816 | 0.941487 | 5915.537
774.2637 | 0.9909713 | 55.05085 | 57.68946 | 57.68083 | 0.9977306 | 4853.802
599.4843 | 1.035645 | 52.23751 | 57.87249 | 57.86303 | 1.046012 | 3939.984
464.1589 | 1.085317 | 49.71027 | 58.06428 | 58.05387 | 1.099809 | 3207.479
359.3814 | 1.143778 | 47.13535 | 58.197 | 58.1854 | 1.161692 | 2623.17
278.256 | 1.228323 | 44.51275 | 58.32697 | 58.31356 | 1.250334 | 2186.001
215.4435 | 1.294699 | 41.65173 | 58.52836 | 58.51342 | 1.322439 | 1790.147
166.8101 | 1.407195 | 39.07681 | 58.7236 | 58.70589 | 1.442118 | 1511.482
129.155 | 1.53646 | 36.78799 | 58.90756 | 58.88638 | 1.579493 | 1281.766
100 | 1.677887 | 34.78527 | 59.12207 | 59.09672 | 1.731121 | 1087.696
77.42637 | 1.883308 | 32.92561 | 59.33955 | 59.30749 | 1.950136 | 948.7102
59.94843 | 2.05901 | 31.25668 | 59.56721 | 59.52875 | 2.140177 | 806.134
46.41589 | 2.352925 | 29.7308 | 59.89165 | 59.84115 | 2.458836 | 717.0941
35.93814 | 2.611417 | 28.30029 | 60.14674 | 60.08428 | 2.740409 | 618.8007
27.82559 | 2.998404 | 26.86977 | 60.50076 | 60.41793 | 3.164682 | 553.292
21.54435 | 3.421464 | 25.63 | 60.88935 | 60.78081 | 3.633896 | 491.9101
16.68101 | 3.915757 | 24.10412 | 61.34741 | 61.2042 | 4.189395 | 439.0898
12.9155 | 4.564684 | 22.86434 | 61.85279 | 61.6566 | 4.922524 | 399.4651
10 | 5.341616 | 21.5292 | 62.46164 | 62.19039 | 5.814791 | 365.3541
7.742637 | 6.250861 | 20.28942 | 63.21047 | 62.83466 | 6.88247 | 334.8213
5.994843 | 7.237925 | 18.95428 | 64.15303 | 63.64182 | 8.082633 | 304.4462
4.641589 | 8.505629 | 18.38207 | 65.26598 | 64.54814 | 9.653267 | 281.5275
3.593814 | 9.809108 | 16.76083 | 66.60715 | 65.63341 | 11.3476 | 256.2357
2.782559 | 11.46756 | 16.28399 | 68.23845 | 66.87624 | 13.5667 | 237.1911
2.154435 | 13.31424 | 15.9502 | 70.12931 | 68.24435 | 16.15019 | 218.6205
1.668101 | 15.23604 | 15.18726 | 72.50749 | 69.95895 | 19.05469 | 199.7119
1.29155 | 17.42574 | 16.99924 | 75.31235 | 71.85595 | 22.55375 | 183.0247
1 | 19.80367 | 17.1423 | 78.89561 | 74.22965 | 26.7297 | 167.9476
0.7742637 | 22.21307 | 16.90388 | 83.34297 | 77.15762 | 31.50798 | 153.2813
0.5994843 | 24.87525 | 16.76083 | 88.73906 | 80.50637 | 37.32755 | 140.6006
0.4641589 | 27.6296 | 16.23631 | 95.18165 | 84.32753 | 44.14085 | 128.7322
0.3593814 | 30.51129 | 15.61642 | 102.9873 | 88.72657 | 52.28749 | 118.0683
0.2782559 | 33.57835 | 14.66274 | 112.3882 | 93.63404 | 62.15933 | 108.6752
0.2154435 | 36.67924 | 13.91177 | 123.7046 | 99.21012 | 73.89304 | 100.0269
0.1668101 | 40.04258 | 13.08208 | 137.7178 | 105.4321 | 88.60167 | 92.86327
0.129155 | 43.49081 | 12.08549 | 155.2831 | 112.6555 | 106.8717 | 86.7269
0.1 | 46.95969 | 11.08413 | 177.4189 | 121.0906 | 129.6708 | 81.47455